## Sheet1
CM-2600d MAV(8 mm) 6/18/2010 J.Beale |  |  |  | Robin Myers Imaging DGC100 (4x6" grey card) Invoice 4404 Date 6/14/2010
| Data Name | L*(D50) | a*(D50) | b*(D50) | 360nm | 370nm | 380nm | 390nm | 400nm | 410nm | 420nm | 430nm | 440nm | 450nm | 460nm | 470nm | 480nm | 490nm | 500nm | 510nm | 520nm | 530nm | 540nm | 550nm | 560nm | 570nm | 580nm | 590nm | 600nm | 610nm | 620nm | 630nm | 640nm | 650nm | 660nm | 670nm | 680nm | 690nm | 700nm | 710nm | 720nm | 730nm | 740nm
1 | white ceram std. 1 (6/18/2010 5:10:22 PM) | 99.54 | -0.02 | -0.18 | 96.23 | 97.53 | 98.24 | 98.84 | 99.25 | 99.42 | 99.25 | 99.35 | 99.18 | 98.99 | 99.04 | 99.1 | 98.94 | 99.05 | 99.04 | 98.95 | 98.91 | 98.7 | 98.88 | 98.91 | 98.81 | 98.82 | 98.74 | 98.81 | 98.75 | 98.69 | 98.73 | 98.69 | 98.74 | 98.68 | 98.65 | 98.65 | 98.65 | 98.71 | 98.73 | 98.59 | 98.67 | 98.67 | 98.39
1 | white ceram std. 1 (6/18/2010 5:10:22 PM) | 97.31 | 0 | 0 | 89.8 | 91.18 | 91.93 | 92.59 | 93.07 | 93.3 | 93.19 | 93.34 | 93.21 | 93.1 | 93.16 | 93.26 | 93.15 | 93.26 | 93.3 | 93.24 | 93.22 | 93.05 | 93.23 | 93.28 | 93.2 | 93.23 | 93.17 | 93.26 | 93.19 | 93.17 | 93.22 | 93.2 | 93.26 | 93.21 | 93.19 | 93.2 | 93.19 | 93.3 | 93.32 | 93.19 | 93.26 | 93.28 | 93.01
2 | Grey card side1 2 (6/18/2010 5:14:23 PM) | 66.01 | -0.11 | 0.52 | 12.51 | 14.3 | 17.87 | 23.91 | 30.93 | 34.14 | 34.63 | 34.72 | 34.86 | 34.9 | 35.06 | 35.12 | 35.1 | 35.16 | 35.28 | 35.28 | 35.33 | 35.23 | 35.36 | 35.34 | 35.36 | 35.37 | 35.38 | 35.4 | 35.39 | 35.39 | 35.37 | 35.4 | 35.27 | 35.36 | 35.21 | 35.26 | 35.11 | 35.14 | 35.15 | 35.11 | 35.09 | 35.01 | 34.9
2 | Grey card side1 2 (6/18/2010 5:14:23 PM) | 65.97 | -0.1 | 0.45 | 12.48 | 14.28 | 17.87 | 23.92 | 30.94 | 34.15 | 34.64 | 34.74 | 34.88 | 34.91 | 35.07 | 35.1 | 35.07 | 35.12 | 35.24 | 35.24 | 35.28 | 35.18 | 35.32 | 35.29 | 35.3 | 35.32 | 35.33 | 35.35 | 35.34 | 35.34 | 35.32 | 35.34 | 35.22 | 35.3 | 35.16 | 35.21 | 35.06 | 35.09 | 35.09 | 35.05 | 35.03 | 34.94 | 34.84
3 | side 1 b 3 (6/18/2010 5:15:00 PM) | 66.32 | -0.11 | 0.57 | 12.67 | 14.48 | 18.08 | 24.14 | 31.23 | 34.41 | 34.9 | 35.08 | 35.18 | 35.34 | 35.39 | 35.47 | 35.5 | 35.59 | 35.68 | 35.66 | 35.69 | 35.68 | 35.76 | 35.71 | 35.75 | 35.78 | 35.81 | 35.83 | 35.8 | 35.78 | 35.79 | 35.76 | 35.75 | 35.82 | 35.63 | 35.76 | 35.6 | 35.63 | 35.62 | 35.53 | 35.6 | 35.45 | 35.34
3 | side 1 b 3 (6/18/2010 5:15:00 PM) | 66.27 | -0.1 | 0.5 | 12.61 | 14.43 | 18.05 | 24.12 | 31.22 | 34.41 | 34.91 | 35.08 | 35.19 | 35.33 | 35.38 | 35.44 | 35.46 | 35.54 | 35.63 | 35.6 | 35.63 | 35.62 | 35.7 | 35.65 | 35.68 | 35.71 | 35.74 | 35.76 | 35.73 | 35.71 | 35.73 | 35.68 | 35.68 | 35.75 | 35.56 | 35.69 | 35.54 | 35.56 | 35.54 | 35.43 | 35.51 | 35.35 | 35.23
4 | side 1 c 4 (6/18/2010 5:15:20 PM) | 66.5 | -0.07 | 0.74 | 12.72 | 14.51 | 18.03 | 24.19 | 31.3 | 34.47 | 34.9 | 35.2 | 35.22 | 35.42 | 35.54 | 35.56 | 35.6 | 35.77 | 35.83 | 35.81 | 35.91 | 35.86 | 35.95 | 35.99 | 36.01 | 36 | 36.08 | 36.08 | 36.1 | 36.09 | 36.07 | 36.05 | 36.04 | 36.11 | 35.98 | 36.08 | 35.92 | 36.01 | 35.98 | 35.94 | 35.93 | 35.83 | 35.74
4 | side 1 c 4 (6/18/2010 5:15:20 PM) | 66.46 | -0.05 | 0.68 | 12.68 | 14.48 | 18.02 | 24.2 | 31.32 | 34.49 | 34.93 | 35.22 | 35.24 | 35.43 | 35.54 | 35.55 | 35.58 | 35.74 | 35.8 | 35.77 | 35.86 | 35.81 | 35.91 | 35.94 | 35.96 | 35.95 | 36.03 | 36.03 | 36.05 | 36.03 | 36.02 | 35.99 | 35.99 | 36.06 | 35.93 | 36.04 | 35.88 | 35.97 | 35.93 | 35.87 | 35.87 | 35.75 | 35.66
5 | side 1 d 5 (6/18/2010 5:15:50 PM) | 66.19 | -0.09 | 0.6 | 12.5 | 14.26 | 17.82 | 23.94 | 31.03 | 34.23 | 34.63 | 34.88 | 35.01 | 35.09 | 35.22 | 35.27 | 35.36 | 35.43 | 35.48 | 35.47 | 35.53 | 35.46 | 35.54 | 35.6 | 35.59 | 35.59 | 35.69 | 35.63 | 35.65 | 35.63 | 35.69 | 35.58 | 35.6 | 35.62 | 35.55 | 35.53 | 35.53 | 35.48 | 35.43 | 35.42 | 35.42 | 35.33 | 35.19
5 | side 1 d 5 (6/18/2010 5:15:50 PM) | 66.15 | -0.07 | 0.55 | 12.48 | 14.25 | 17.82 | 23.94 | 31.03 | 34.23 | 34.64 | 34.9 | 35.02 | 35.1 | 35.21 | 35.25 | 35.34 | 35.4 | 35.44 | 35.43 | 35.48 | 35.41 | 35.49 | 35.55 | 35.54 | 35.54 | 35.64 | 35.59 | 35.61 | 35.58 | 35.65 | 35.52 | 35.55 | 35.57 | 35.5 | 35.48 | 35.48 | 35.42 | 35.37 | 35.35 | 35.35 | 35.25 | 35.11
6 | side 2 a 6 (6/18/2010 5:16:44 PM) | 66.26 | -0.1 | 0.64 | 12.54 | 14.37 | 17.97 | 24.06 | 31.08 | 34.36 | 34.7 | 34.97 | 35.06 | 35.18 | 35.3 | 35.31 | 35.37 | 35.48 | 35.58 | 35.55 | 35.63 | 35.6 | 35.64 | 35.66 | 35.68 | 35.71 | 35.73 | 35.76 | 35.73 | 35.74 | 35.77 | 35.66 | 35.71 | 35.7 | 35.62 | 35.66 | 35.55 | 35.58 | 35.52 | 35.5 | 35.46 | 35.39 | 35.28
6 | side 2 a 6 (6/18/2010 5:16:44 PM) | 66.23 | -0.08 | 0.58 | 12.52 | 14.36 | 17.97 | 24.07 | 31.1 | 34.39 | 34.73 | 34.99 | 35.07 | 35.19 | 35.31 | 35.3 | 35.36 | 35.45 | 35.55 | 35.51 | 35.59 | 35.56 | 35.6 | 35.63 | 35.64 | 35.67 | 35.69 | 35.73 | 35.69 | 35.7 | 35.74 | 35.62 | 35.66 | 35.65 | 35.58 | 35.62 | 35.51 | 35.53 | 35.47 | 35.44 | 35.4 | 35.32 | 35.22
7 | side 2 b 7 (6/18/2010 5:17:04 PM) | 66.23 | -0.15 | 0.52 | 12.77 | 14.56 | 18.12 | 24.23 | 31.25 | 34.36 | 34.88 | 34.98 | 35.16 | 35.23 | 35.31 | 35.37 | 35.42 | 35.53 | 35.56 | 35.59 | 35.63 | 35.56 | 35.65 | 35.68 | 35.62 | 35.65 | 35.67 | 35.69 | 35.66 | 35.69 | 35.67 | 35.56 | 35.65 | 35.58 | 35.53 | 35.47 | 35.5 | 35.45 | 35.42 | 35.37 | 35.38 | 35.25 | 35.18
7 | side 2 b 7 (6/18/2010 5:17:04 PM) | 66.2 | -0.14 | 0.46 | 12.77 | 14.57 | 18.14 | 24.25 | 31.28 | 34.39 | 34.92 | 35.01 | 35.19 | 35.26 | 35.32 | 35.36 | 35.41 | 35.51 | 35.54 | 35.56 | 35.6 | 35.53 | 35.61 | 35.64 | 35.58 | 35.61 | 35.63 | 35.65 | 35.62 | 35.64 | 35.63 | 35.51 | 35.61 | 35.54 | 35.48 | 35.43 | 35.46 | 35.4 | 35.37 | 35.31 | 35.32 | 35.18 | 35.11
8 | side 2 c 8 (6/18/2010 5:17:21 PM) | 66.03 | -0.15 | 0.41 | 12.66 | 14.45 | 17.95 | 24.04 | 31.13 | 34.15 | 34.7 | 34.89 | 34.95 | 35.09 | 35.14 | 35.22 | 35.22 | 35.25 | 35.35 | 35.34 | 35.35 | 35.31 | 35.41 | 35.39 | 35.4 | 35.41 | 35.42 | 35.41 | 35.38 | 35.35 | 35.42 | 35.29 | 35.36 | 35.27 | 35.18 | 35.25 | 35.08 | 35.17 | 35.06 | 35.05 | 35.04 | 34.89 | 34.79
8 | side 2 c 8 (6/18/2010 5:17:21 PM) | 65.99 | -0.13 | 0.35 | 12.61 | 14.42 | 17.92 | 24.02 | 31.13 | 34.15 | 34.71 | 34.9 | 34.96 | 35.09 | 35.13 | 35.2 | 35.18 | 35.21 | 35.3 | 35.28 | 35.29 | 35.25 | 35.35 | 35.33 | 35.34 | 35.34 | 35.36 | 35.35 | 35.32 | 35.29 | 35.37 | 35.22 | 35.3 | 35.2 | 35.12 | 35.19 | 35.02 | 35.11 | 34.99 | 34.97 | 34.97 | 34.81 | 34.71
9 | side 2 d 9 (6/18/2010 5:17:40 PM) | 65.81 | -0.2 | 0.35 | 12.48 | 14.27 | 17.83 | 23.9 | 30.92 | 34.08 | 34.43 | 34.62 | 34.74 | 34.83 | 34.92 | 34.95 | 34.96 | 35.03 | 35.07 | 35.08 | 35.12 | 35.09 | 35.12 | 35.09 | 35.09 | 35.1 | 35.09 | 35.12 | 35.1 | 35.04 | 35.04 | 34.95 | 34.99 | 34.99 | 34.84 | 34.86 | 34.73 | 34.82 | 34.73 | 34.69 | 34.68 | 34.54 | 34.42
9 | side 2 d 9 (6/18/2010 5:17:40 PM) | 65.77 | -0.18 | 0.3 | 12.45 | 14.25 | 17.82 | 23.89 | 30.92 | 34.08 | 34.44 | 34.63 | 34.75 | 34.83 | 34.9 | 34.91 | 34.93 | 34.98 | 35.02 | 35.03 | 35.06 | 35.03 | 35.06 | 35.04 | 35.04 | 35.05 | 35.04 | 35.07 | 35.05 | 34.99 | 34.99 | 34.9 | 34.93 | 34.93 | 34.78 | 34.81 | 34.68 | 34.77 | 34.67 | 34.62 | 34.61 | 34.46 | 34.33
10 | side 2 center 10 (6/18/2010 5:18:03 PM) | 66.31 | -0.14 | 0.48 | 12.87 | 14.71 | 18.25 | 24.32 | 31.4 | 34.58 | 34.94 | 35.14 | 35.27 | 35.36 | 35.45 | 35.5 | 35.59 | 35.67 | 35.64 | 35.62 | 35.74 | 35.66 | 35.77 | 35.78 | 35.72 | 35.75 | 35.77 | 35.83 | 35.74 | 35.74 | 35.8 | 35.65 | 35.72 | 35.72 | 35.6 | 35.59 | 35.54 | 35.53 | 35.45 | 35.48 | 35.49 | 35.34 | 35.23
10 | side 2 center 10 (6/18/2010 5:18:03 PM) | 66.28 | -0.12 | 0.43 | 12.86 | 14.71 | 18.26 | 24.33 | 31.42 | 34.61 | 34.96 | 35.17 | 35.29 | 35.37 | 35.44 | 35.49 | 35.57 | 35.63 | 35.61 | 35.58 | 35.69 | 35.62 | 35.72 | 35.73 | 35.68 | 35.7 | 35.73 | 35.79 | 35.7 | 35.69 | 35.76 | 35.6 | 35.68 | 35.67 | 35.55 | 35.54 | 35.49 | 35.47 | 35.39 | 35.4 | 35.42 | 35.25 | 35.15
11 | side 1 center 11 (6/18/2010 5:18:34 PM) | 66.22 | -0.07 | 0.7 | 12.46 | 14.29 | 17.89 | 23.93 | 31.02 | 34.19 | 34.68 | 34.83 | 34.99 | 35.09 | 35.13 | 35.22 | 35.36 | 35.4 | 35.51 | 35.51 | 35.55 | 35.51 | 35.59 | 35.6 | 35.63 | 35.67 | 35.67 | 35.73 | 35.73 | 35.71 | 35.73 | 35.67 | 35.69 | 35.68 | 35.6 | 35.64 | 35.62 | 35.59 | 35.6 | 35.58 | 35.59 | 35.48 | 35.35
11 | side 1 center 11 (6/18/2010 5:18:34 PM) | 66.19 | -0.06 | 0.63 | 12.44 | 14.28 | 17.9 | 23.94 | 31.04 | 34.22 | 34.7 | 34.86 | 35.01 | 35.1 | 35.14 | 35.21 | 35.34 | 35.37 | 35.47 | 35.47 | 35.51 | 35.47 | 35.55 | 35.55 | 35.58 | 35.62 | 35.62 | 35.68 | 35.68 | 35.66 | 35.68 | 35.61 | 35.64 | 35.63 | 35.55 | 35.6 | 35.57 | 35.54 | 35.55 | 35.51 | 35.52 | 35.41 | 35.28
12 | black ref. 12 (6/18/2010 5:21:52 PM) | 0.09 | 0 | 0 | 0.01 | 0.01 | 0.01 | 0.01 | 0.01 | 0.01 | 0.01 | 0.01 | 0.01 | 0.01 | 0.01 | 0.01 | 0.01 | 0.01 | 0.01 | 0.01 | 0.01 | 0.01 | 0.01 | 0.01 | 0.01 | 0.01 | 0.01 | 0.01 | 0.01 | 0.01 | 0.01 | 0.01 | 0.01 | 0.01 | 0.01 | 0.01 | 0.01 | 0.01 | 0.01 | 0.01 | 0.01 | 0.01 | 0.01
12 | black ref. 12 (6/18/2010 5:21:52 PM) | 0.09 | 0 | 0 | 0.01 | 0.01 | 0.01 | 0.01 | 0.01 | 0.01 | 0.01 | 0.01 | 0.01 | 0.01 | 0.01 | 0.01 | 0.01 | 0.01 | 0.01 | 0.01 | 0.01 | 0.01 | 0.01 | 0.01 | 0.01 | 0.01 | 0.01 | 0.01 | 0.01 | 0.01 | 0.01 | 0.01 | 0.01 | 0.01 | 0.01 | 0.01 | 0.01 | 0.01 | 0.01 | 0.01 | 0.01 | 0.01 | 0.01
13 | white std. 13 (6/18/2010 5:23:19 PM) | 99.54 | -0.02 | -0.18 | 96.2 | 97.52 | 98.3 | 98.78 | 99.42 | 99.41 | 99.24 | 99.22 | 99.13 | 99.08 | 98.93 | 99.15 | 98.92 | 98.98 | 99.14 | 98.97 | 98.92 | 98.71 | 98.78 | 98.89 | 98.8 | 98.77 | 98.76 | 98.78 | 98.76 | 98.64 | 98.72 | 98.73 | 98.73 | 98.74 | 98.53 | 98.75 | 98.63 | 98.72 | 98.7 | 98.6 | 98.62 | 98.65 | 98.44
13 | white std. 13 (6/18/2010 5:23:19 PM) | 97.3 | 0.01 | 0.01 | 89.83 | 91.2 | 92.02 | 92.53 | 93.23 | 93.27 | 93.15 | 93.19 | 93.15 | 93.15 | 93.04 | 93.29 | 93.11 | 93.19 | 93.38 | 93.25 | 93.21 | 93.03 | 93.13 | 93.25 | 93.19 | 93.17 | 93.18 | 93.22 | 93.21 | 93.12 | 93.21 | 93.23 | 93.25 | 93.26 | 93.07 | 93.29 | 93.19 | 93.29 | 93.25 | 93.15 | 93.17 | 93.19 | 92.98
| MIN | 65.77 | -0.2 | 0.3 | 12.44 | 14.25 | 17.82 | 23.89 | 30.92 | 34.08 | 34.43 | 34.62 | 34.74 | 34.83 | 34.9 | 34.91 | 34.93 | 34.98 | 35.02 | 35.03 | 35.06 | 35.03 | 35.06 | 35.04 | 35.04 | 35.05 | 35.04 | 35.07 | 35.05 | 34.99 | 34.99 | 34.9 | 34.93 | 34.93 | 34.78 | 34.81 | 34.68 | 34.77 | 34.67 | 34.62 | 34.61 | 34.46 | 34.33
| MAX | 66.5 | -0.05 | 0.74 | 12.87 | 14.71 | 18.26 | 24.33 | 31.42 | 34.61 | 34.96 | 35.22 | 35.29 | 35.43 | 35.54 | 35.56 | 35.6 | 35.77 | 35.83 | 35.81 | 35.91 | 35.86 | 35.95 | 35.99 | 36.01 | 36 | 36.08 | 36.08 | 36.1 | 36.09 | 36.07 | 36.05 | 36.04 | 36.11 | 35.98 | 36.08 | 35.92 | 36.01 | 35.98 | 35.94 | 35.93 | 35.83 | 35.74
| AVG | 66.1695 | -0.111 | 0.523 | 12.604 | 14.4115 | 17.979 | 24.067 | 31.1345 | 34.3045 | 34.7485 | 34.9405 | 35.052 | 35.157 | 35.245 | 35.29 | 35.336 | 35.413 | 35.479 | 35.469 | 35.5235 | 35.472 | 35.555 | 35.5595 | 35.5595 | 35.577 | 35.606 | 35.624 | 35.6035 | 35.5895 | 35.612 | 35.528 | 35.552 | 35.5575 | 35.4475 | 35.4855 | 35.3935 | 35.413 | 35.3665 | 35.331 | 35.334 | 35.2115 | 35.103

## Sheet2
nm | % Refl. | DGC-100 grey card measured on June 18 2010 by j.beale
360 | 12.604
370 | 14.4115
380 | 17.979
390 | 24.067
400 | 31.1345
410 | 34.3045
420 | 34.7485
430 | 34.9405
440 | 35.052
450 | 35.157
460 | 35.245
470 | 35.29
480 | 35.336
490 | 35.413
500 | 35.479
510 | 35.469
520 | 35.5235
530 | 35.472
540 | 35.555
550 | 35.5595
560 | 35.5595
570 | 35.577
580 | 35.606
590 | 35.624
600 | 35.6035
610 | 35.5895
620 | 35.612
630 | 35.528
640 | 35.552
650 | 35.5575
660 | 35.4475
670 | 35.4855
680 | 35.3935
690 | 35.413
700 | 35.3665
710 | 35.331
720 | 35.334
730 | 35.2115
740 | 35.103